## Sheet1
2022年7月份厦门市散装水泥供应网络检测情况一览表 报出日期：2022-8-12
产品名称 | 商标 | 生产单位名称 | 出厂编号 | 代表吨数（t） | 检验编号 | 检验完成日期 | 检验结果
[7 empty] | 安定性 | 初凝,min | 终凝,min | 细度(比表面积），m2/kg | 烧失量,% | 三氧化硫,% | 氧化镁,% | 氯离子,% | 抗折强度,MPa |  | 抗压强度,MPa
[15 empty] | 3d | 28d | 3d | 28d
P·O42.5 | 鑫十大 | 福建春驰集团国产实业水泥有限公司 | SP4030 | 278.8 | BZ7220066B | 2022-08-08 | 合格 | 205 | 288 | 368 | 2.59 | 2.25 | 2.11 | 0.021 | 5.1 | 8.2 | 24.3 | 46.5
| 美誉 | 厦门美益建材有限公司 | CBS0618 | 498.6 | BZ7220070B | 2022-08-08 | 合格 | 198 | 281 | 344 | 2.89 | 2.44 | 2.18 | 0.018 | 5.3 | 8.7 | 25.2 | 46.3
| 龙麟 | 福建龙麟集团有限公司 | 220530L6S1204N | 75.42 | BZ7220075B | 2022-08-12 | 合格 | 220 | 293 | 330 | 2.65 | 1.94 | 1.66 | 0.023 | 5.2 | 7.7 | 23.8 | 44.4
| 润丰 | 华润水泥（龙岩）有限公司 | 22SC286 | 281.88 | BZ7220074B | 2022-08-12 | 合格 | 225 | 294 | 358 | 2.12 | 2.36 | 1.8 | 0.021 | 5.9 | 7.9 | 31.6 | 48.9
| 海螺 | 芜湖海螺水泥有限公司 | AGP4C220112 | 495.52 | BZ7220068B | 2022-08-08 | 合格 | 209 | 288 | 345 | 2.4 | 2.18 | 2.22 | 0.022 | 5.4 | 8.1 | 27.6 | 49
|  |  | AGP4C220114 | 480 | BZ7220067B | 2022-08-08 | 合格 | 213 | 291 | 346 | 2.66 | 1.87 | 2.42 | 0.025 | 5.1 | 8.4 | 27.4 | 51
| 红狮 | 漳平红狮水泥有限公司 | H024282S | 482.98 | BZ7220073B | 2022-08-10 | 合格 | 199 | 266 | 340 | 1.77 | 2.13 | 1.04 | 0.019 | 4.9 | 7.8 | 22.6 | 45.4
| 闽福 | 福建省永定兴鑫水泥有限公司 | 2022VS125 | 481.24 | BZ7220071B | 2022-08-08 | 合格 | 165 | 251 | 347 | 2.14 | 2.1 | 2.22 | 0.016 | 5.7 | 8.4 | 29.9 | 48.7
| 春驰 | 福建春驰集团新丰水泥有限公司 | 224T075 | 287.3 | BZ7220069B | 2022-08-08 | 合格 | 174 | 260 | 348 | 2.24 | 2.53 | 2.85 | 0.024 | 5.2 | 8 | 25.4 | 45
P·O42.5R | 五龙山 | 福建安溪三元集发水泥有限公司 | A22144 | 497.53 | GZ7220004B | 2022-08-01 | 合格 | 183 | 268 | 349 | 1.72 | 1.59 | 2.22 | 0.018 | 6.6 | 8.4 | 28.6 | 45.3
P·O42.5 | 金牛 | 永安金井水泥有限公司 | YS224087 | 290.56 | GZ7220005B | 2022-08-01 | 合格 | 216 | 297 | 356 | 1.9 | 2.13 | 1.4 | 0.023 | 5.8 | 8.8 | 28.4 | 51.2
P·O42.5 | 金牛 | 永安金牛水泥有限公司 | YS224093 | 401.39 | GZ7220006B | 2022-08-02 | 合格 | 216 | 295 | 350 | 2.09 | 2.35 | 1.7 | 0.022 | 5.5 | 8.6 | 26 | 47.1