## Sheet1
2020年8月份厦门市散装水泥供应网络检测情况一览表 报出日期：2020-9-15
产品名称 | 商标 | 生产单位名称 | 出厂编号 | 代表吨数 | 检验编号 | 检验完成日期 | 检验结果
[7 empty] | 安定性 | 初凝,min | 终凝,min | 细度(比表面积），m2/kg | 烧失量,% | 三氧化硫,% | 氧化镁,% | 氯离子,% | 抗折强度,MPa |  | 抗压强度,MPa
[15 empty] | 3d | 28d | 3d | 28d
P·O 42.5R | 闽福 | 福建省永定闽福建材有限公司 | 2020VSR020 | 497 | BZ7200134B | 2020-09-10 | 合格 | 143 | 217 | 336 | 2.35 | 2.14 | 1.02 | 0.016 | 6.3 | 7.8 | 28.4 | 58.5
| 十大 | 国产实业（福建）水泥有限公司 | SR4252 | 98 | BZ7200140B | 2020-09-14 | 合格 | 209 | 285 | 336 | 2.18 | 2.11 | 2.32 | 0.014 | 4.7 | 8.2 | 22.8 | 49.2
P·O 42.5 | 红狮 | 龙海红狮水泥有限公司 | H004099S | 50 | BZ7200127B | 2020-08-26 | 合格 | 202 | 280 | 337 | 2.16 | 2.08 | 3.22 | 0.014 | 5 | 8.7 | 21.1 | 47.1
| 海螺 | 芜湖海螺水泥有限公司 | ADP4C20116 | 470 | BZ7200128B | 2020-09-04 | 合格 | 173 | 248 | 337 | 2.58 | 2.16 | 1.49 | 0.014 | 5.9 | 9.2 | 25.4 | 50
|  |  | P4C20135 | 31.86 | BZ7200133B | 2020-09-10 | 合格 | 163 | 232 | 335 | 2.19 | 2.38 | 1.63 | 0.015 | 5.8 | 8.5 | 23.3 | 51.6
| 润丰 | 华润水泥（龙岩雁石）有限公司 | S20237 | 101.76 | BZ7200129B | 2020-09-08 | 合格 | 213 | 291 | 336 | 2.64 | 2.34 | 2.64 | 0.016 | 5.6 | 8.2 | 25.1 | 57.5
|  | 华润水泥（龙岩）有限公司 | 20SC306 | 42.68 | BZ7200132B | 2020-09-10 | 合格 | 209 | 294 | 339 | 2.28 | 2.06 | 1.14 | 0.016 | 6 | 8.3 | 28.3 | 54.4
|  |  | 20SC304 | 81.46 | BZ7200139B | 2020-09-14 | 合格 | 219 | 296 | 338 | 2.63 | 1.68 | 1.68 | 0.015 | 6.7 | 8.5 | 26.4 | 53.1
| 闽福 | 福建省永定闽福建材有限公司 | 2020VS209 | 469.6 | BZ7200130B | 2020-09-08 | 合格 | 157 | 226 | 335 | 2.48 | 2.18 | 1.84 | 0.017 | 5.3 | 7.8 | 25.1 | 49
| 春驰 | 福建春驰集团新丰水泥有限公司 | 4S20091 | 488.82 | BZ7200131B | 2020-09-10 | 合格 | 205 | 280 | 338 | 2.63 | 1.98 | 1.49 | 0.018 | 5.6 | 8.1 | 25 | 55.2
|  |  | 4S20116 | 497 | BZ7200137B | 2020-09-10 | 合格 | 201 | 272 | 346 | 2.65 | 1.88 | 1.46 | 0.014 | 5.3 | 7.6 | 22.5 | 48.7
| 龙麟 | 龙岩龙麟水泥有限公司 | 200801L6S1434N | 469 | BZ7200135B | 2020-09-10 | 合格 | 210 | 284 | 334 | 2.43 | 1.93 | 1.11 | 0.017 | 5 | 8.1 | 20.6 | 50
|  |  | 200730L6S1414N | 494 | BZ7200138B | 2020-09-11 | 合格 | 208 | 275 | 342 | 2.57 | 1.95 | 1.58 | 0.016 | 5.5 | 9.1 | 22.6 | 52.2
| 建福 | 福建水泥股份有限公司 | CYA4859 | 495 | BZ7200136B | 2020-09-10 | 合格 | 181 | 254 | 342 | 2.29 | 2.06 | 2.13 | 0.015 | 4.8 | 8.3 | 22 | 49.6
P·P 32.5R | 顺建 | 厦门市顺建水泥有限公司 | 2020-027 | 100 | GZ7200038B | 2020-09-08 | 合格 | 205 | 260 | 342 | 1.52 | 2.23 | 2.37 | 0.016 | 5 | 8.5 | 23.9 | 49.7
| 鹭特 | 厦门鹭特建材有限公司 | S325 | 300 | GZ7200040B | 2020-09-08 | 合格 | 191 | 244 | 336 | 1.29 | 2.15 | 2.42 | 0.012 | 5.3 | 8.4 | 23.6 | 50.3
P·S·A 32.5R | 鹭岩 | 厦门华金龙建材有限公司 | 3035 | 80 | GZ7200039B | 2020-09-08 | 合格 | 207 | 264 | 339 | 2.78 | 2.86 | 2.88 | 0.015 | 4.9 | 8.2 | 20.4 | 44.8
M 32.5 | 鹭牌 | 厦门同安路桥水泥厂 | A041 | 100 | GZ7200041B | 2020-09-08 | 合格 | 194 | 252 | 338 | 2.64 | 2.08 | 3.24 | 0.013 | 5.2 | 8.9 | 23 | 47.3