## Sheet1
2021年10月份厦门市散装水泥供应网络检测情况一览表 报出日期：2021-11-12
产品名称 | 商标 | 生产单位名称 | 出厂编号 | 代表吨数（t） | 检验编号 | 检验完成日期 | 检验结果
[7 empty] | 安定性 | 初凝,min | 终凝,min | 细度(比表面积），m2/kg | 烧失量,% | 三氧化硫,% | 氧化镁,% | 氯离子,% | 抗折强度,MPa |  | 抗压强度,MPa
[15 empty] | 3d | 28d | 3d | 28d
P·O 42.5R | 金牛 | 永安金牛水泥有限公司 | YS214R425 | 217.98 | BZ7210141B | 2021-11-12 | 合格 | 189 | 276 | 347 | 2.14 | 2.65 | 1.57 | 0.018 | 5.6 | 7.5 | 25.7 | 45.2
P·O 42.5 | 闽福 | 福建省永定闽福建材有限公司 | 2021VS196 | 100.99 | BZ7210140B | 2021-11-12 | 合格 | 147 | 238 | 342 | 2.45 | 2.12 | 1.78 | 0.016 | 5.9 | 8.3 | 27.3 | 46.8
|  | 福建省永定兴鑫水泥有限公司 | 2021VS214 | 440 | BZ7210146B | 2021-11-12 | 合格 | 158 | 241 | 339 | 1.89 | 2.24 | 2.06 | 0.02 | 5.5 | 7.9 | 23.7 | 44.9
| 美誉 | 厦门美益建材有限公司 | CBS1003 | 474.2 | BZ7210142B | 2021-11-12 | 合格 | 163 | 246 | 339 | 2.33 | 2.51 | 1.66 | 0.014 | 5.6 | 7.7 | 25 | 45
| 春驰 | 福建春驰集团新丰水泥有限公司 | 4TF21230 | 483.73 | BZ7210143B | 2021-11-12 | 合格 | 206 | 282 | 343 | 2.55 | 2.21 | 2.56 | 0.023 | 5.5 | 8.2 | 26.3 | 46
| 润丰 | 华润水泥（龙岩）有限公司 | 21SC457 | 206.3 | BZ7210144B | 2021-11-12 | 合格 | 223 | 311 | 334 | 3.11 | 2.04 | 2.1 | 0.019 | 6.4 | 7.7 | 29.6 | 47.1
| 红狮 | 龙海红狮水泥有限公司 | H014319S | 430 | BZ7210145B | 2021-11-12 | 合格 | 214 | 304 | 336 | 3.02 | 1.96 | 3.52 | 0.024 | 5.6 | 7.7 | 27.7 | 47.6