## Sheet1
2022年01月份厦门市散装水泥供应网络检测情况一览表 报出日期：2022-2-14
产品名称 | 商标 | 生产单位名称 | 出厂编号 | 代表吨数（t） | 检验编号 | 检验完成日期 | 检验结果
[7 empty] | 安定性 | 初凝,min | 终凝,min | 细度(比表面积），m2/kg | 烧失量,% | 三氧化硫,% | 氧化镁,% | 氯离子,% | 抗折强度,MPa |  | 抗压强度,MPa
[15 empty] | 3d | 28d | 3d | 28d
P·O 42.5R | 五龙山 | 福建安溪三元集发水泥有限公司 | A553 | 499.96 | BZ7220001B | 2022-02-12 | 合格 | 184 | 257 | 334 | 2.45 | 2.13 | 2.98 | 0.012 | 4.8 | 7.9 | 25.3 | 46.3
| 龙麟 | 福建龙麟集团有限公司 | 210102L8S0014N | 499 | BZ7220010B | 2022-02-12 | 合格 | 207 | 298 | 342 | 2.42 | 2.19 | 2.7 | 0.017 | 5.6 | 8.8 | 27.2 | 51.4
P·O 42.5 | 美誉 | 厦门美益建材有限公司 | CBS1243 | 456.3 | BZ7220002B | 2022-02-12 | 合格 | 187 | 264 | 329 | 1.86 | 2.05 | 1.78 | 0.016 | 6.2 | 8.7 | 31.8 | 55.4
| 闽福 | 福建省永定兴鑫水泥有限公司 | 2022VS002 | 470.16 | BZ7220003B | 2022-02-12 | 合格 | 157 | 243 | 342 | 2.15 | 2.52 | 1.72 | 0.02 | 5.8 | 8.6 | 29 | 50.9
|  |  | 2021VS006 | 462 | BZ7220008B | 2022-02-12 | 合格 | 153 | 234 | 332 | 2.24 | 2.4 | 0.37 | 0.018 | 5.7 | 8.1 | 25.5 | 50.3
| 龙麟 | 福建龙麟集团有限公司 | 211229L6S3394N | 490 | BZ7220004B | 2022-02-12 | 合格 | 215 | 296 | 333 | 2.06 | 1.88 | 1.7 | 0.024 | 5.2 | 9.2 | 25.5 | 51.4
| 春驰 | 福建春驰集团新丰水泥有限公司 | 224F004 | 487.42 | BZ7220005B | 2022-02-12 | 合格 | 202 | 287 | 337 | 2.8 | 2.25 | 1.92 | 0.017 | 5.2 | 8.6 | 23.9 | 47.6
| 海螺 | 安徽荻港海螺水泥股份有限公司 | ADP4C210784 | 490 | BZ7220006B | 2022-02-12 | 合格 | 216 | 299 | 346 | 3.2 | 2.19 | 0.62 | 0.019 | 6.5 | 8 | 31.8 | 47.4
| 红狮 | 龙海红狮水泥有限公司 | H024001S | 425 | BZ7220007B | 2022-02-12 | 合格 | 219 | 305 | 340 | 2.42 | 1.96 | 3.41 | 0.022 | 5.6 | 8.1 | 25.7 | 48.8
| 建福 | 福建水泥股份有限公司 | ASA9652 | 497 | BZ7220009B | 2022-02-12 | 合格 | 188 | 271 | 327 | 1.77 | 2.08 | 1.96 | 0.015 | 5.6 | 8.6 | 28.2 | 47
| 鑫十大 | 福建春驰集团国产实业水泥有限公司 | SP4002 | 32.98 | BZ72200011B | 2022-02-12 | 合格 | 202 | 288 | 335 | 3.5 | 2.29 | 2.08 | 0.014 | 5.1 | 8.5 | 22.6 | 48.3