## Sheet1
2022年05月份厦门市散装水泥供应网络检测情况一览表 报出日期：2022-6-14
产品名称 | 商标 | 生产单位名称 | 出厂编号 | 代表吨数（t） | 检验编号 | 检验完成日期 | 检验结果
[7 empty] | 安定性 | 初凝,min | 终凝,min | 细度(比表面积），m2/kg | 烧失量,% | 三氧化硫,% | 氧化镁,% | 氯离子,% | 抗折强度,MPa |  | 抗压强度,MPa
[15 empty] | 3d | 28d | 3d | 28d
P·O 42.5R | 鹭牌 | 厦门同安路桥水泥厂 | D009 | 200 | GZ7220003B | 2022-05-14 | 合格 | 171 | 237 | 340 | 2.03 | 1.87 | 0.45 | 0.015 | 6.1 | 8.7 | 27.4 | 49.9
P·O 42.5 | 海螺 | 芜湖海螺水泥有限公司 | AGP4C220046 | 28.46 | BZ7220037B | 2022-05-19 | 合格 | 164 | 246 | 348 | 1.77 | 0.99 | 0.27 | 0.018 | 6.2 | 8.6 | 30.8 | 48.1
|  | 安徽荻港海螺水泥股份有限公司 | ADP4C220097 | 480 | BZ7220039B | 2022-06-06 | 合格 | 191 | 279 | 345 | 1.59 | 1.43 | 2.64 | 0.014 | 5.5 | 8.4 | 27.4 | 49.3
| 鑫十大 | 福建春驰集团国产实业水泥有限公司 | SP4016 | 35.36 | BZ7220038B | 2022-05-19 | 合格 | 160 | 248 | 340 | 2.11 | 1.24 | 1.52 | 0.022 | 6.2 | 8.4 | 30.1 | 49
| 润丰 | 华润水泥（龙岩）有限公司 | 22SC188 | 69.48 | BZ7220040B | 2022-06-08 | 合格 | 223 | 311 | 349 | 2.39 | 2.18 | 2.01 | 0.019 | 5.8 | 8.3 | 29.6 | 47.8
|  |  |  | 260 | BZ7220041B | 2022-06-10 | 合格 | 204 | 292 | 348 | 2.76 | 2.08 | 1.52 | 0.019 | 5.9 | 8.5 | 29 | 47.1
| 美誉 | 厦门美益建材有限公司 | CBS0418 | 471.7 | BZ7220042B | 2022-06-10 | 合格 | 177 | 262 | 345 | 2.45 | 2.17 | 2.33 | 0.016 | 6.1 | 8.3 | 26.4 | 46.7
| 春驰 | 福建春驰集团新丰水泥有限公司 | 224T048 | 464.26 | BZ7220043B | 2022-06-10 | 合格 | 178 | 269 | 338 | 1.83 | 2.03 | 1.78 | 0.022 | 5.1 | 8 | 24.9 | 44.3
| 龙麟 | 福建龙麟集团有限公司 | 220414L6S0664N | 438.1 | BZ7220044B | 2022-06-14 | 合格 | 161 | 259 | 346 | 2.23 | 1.89 | 1.58 | 0.02 | 5.3 | 8.4 | 25.9 | 46.2
| 闽福 | 福建省永定兴鑫水泥有限公司 | 2022VS088 | 489.3 | BZ7220045B | 2022-06-14 | 合格 | 166 | 252 | 356 | 2.06 | 1.56 | 2.72 | 0.018 | 5.8 | 8.5 | 27.4 | 50.3