## Sheet1
2022年09月份厦门市散装水泥供应网络检测情况一览表 报出日期：2022-10-14
产品名称 | 商标 | 生产单位名称 | 出厂编号 | 代表吨数（t） | 检验编号 | 检验完成日期 | 检验结果
[7 empty] | 安定性 | 初凝,min | 终凝,min | 细度(比表面积），m2/kg | 烧失量,% | 三氧化硫,% | 氧化镁,% | 氯离子,% | 抗折强度,MPa |  | 抗压强度,MPa
[15 empty] | 3d | 28d | 3d | 28d
P·O42.5R | 鑫十大 | 福建春驰集团国产实业水泥有限公司 | SR4238 | 56.38 | BZ7220096B | 2022-09-23 | 合格 | 194 | 272 | 386 | 2.66 | 2.43 | 2.37 | 0.023 | 5 | 7.9 | 24.4 | 46.6
| 红狮 | 龙海红狮水泥有限公司 | HOR24316S | 480 | BZ7220097B | 2022-10-08 | 合格 | 208 | 289 | 370 | 2.63 | 2.18 | 2.26 | 0.023 | 5 | 7.4 | 25.3 | 44.8
| 五龙山 | 福建安溪三元集发水泥有限公司 | A22102 | 480 | GZ7220012B | 2022-10-11 | 合格 | 217 | 303 | 344 | 2.93 | 2.74 | 2.11 | 0.025 | 5.6 | 8.7 | 26 | 47
P·O42.5 | 龙麟 | 福建龙麟集团有限公司 | 220824L6S1914N | 490.7 | BZ7220098B | 2022-10-08 | 合格 | 202 | 283 | 336 | 2.5 | 2.34 | 2.22 | 0.021 | 5.5 | 8.3 | 24.3 | 44.5
|  |  | 220904L8S1644N | 497 | BZ7220103B | 2022-10-14 | 合格 | 229 | 306 | 337 | 2.77 | 2.59 | 1.75 | 0.019 | 5.4 | 8.6 | 28.2 | 51.8
| 春驰 | 福建春驰集团新丰水泥有限公司 | 224S084 | 458.06 | BZ7220099B | 2022-10-08 | 合格 | 210 | 293 | 358 | 2.98 | 2.46 | 3.42 | 0.024 | 6 | 8.1 | 28.7 | 44
|  |  | 224T109 | 496.46 | BZ7220101B | 2022-10-13 | 合格 | 196 | 270 | 353 | 2.59 | 2.3 | 2.06 | 0.022 | 6.2 | 8.3 | 30.9 | 50.1
| 建福 | 福建安砂建福水泥有限公司 | 2022ASA9538 | 36.05 | BZ7220100B | 2022-10-13 | 合格 | 236 | 318 | 364 | 3.14 | 2.79 | 1.94 | 0.022 | 4.8 | 8.4 | 25.3 | 47.5
| 海螺 | 芜湖海螺水泥有限公司 | AGP4C220151 | 427.68 | BZ7220102B | 2022-10-13 | 合格 | 199 | 280 | 359 | 2.8 | 2.67 | 2.11 | 0.018 | 5.9 | 8 | 29.6 | 51.2
| 万年青 | 江西瑞金万年青水泥有限责任公司 | Q4162 | 421.3 | BZ7220105B | 2022-10-14 | 合格 | 205 | 288 | 332 | 2.69 | 3.06 | 1.06 | 0.025 | 5.5 | 8.2 | 27.4 | 47.7
| 金牛 | 永安金牛水泥有限公司 | YS224R275 | 466.81 | BZ7220106B | 2022-10-14 | 合格 | 170 | 244 | 358 | 2.55 | 2.74 | 1.66 | 0.023 | 5.2 | 7.2 | 27.6 | 43.6
|  |  | YS224124 | 476.76 | GZ7220011B | 2022-10-11 | 合格 | 189 | 272 | 351 | 2.4 | 2.57 | 2.08 | 0.02 | 5.8 | 8.5 | 28 | 48.2
| 闽福 | 福建省永定兴鑫水泥有限公司 | 2022VS169 | 419.96 | BZ7220107B | 2022-10-14 | 合格 | 179 | 257 | 364 | 2.73 | 2.64 | 1.22 | 0.016 | 5.4 | 7.9 | 27.7 | 47.5
| 润丰 | 华润水泥（龙岩）有限公司 | 22SC398 | 36.34 | BZ7220108B | 2022-10-14 | 合格 | 199 | 277 | 347 | 2.97 | 2.53 | 1.14 | 0.022 | 5.9 | 8.2 | 31.3 | 48.5
P·O52.5 | 建福 | 福建水泥股份有限公司 | ASA1549 | 498 | BZ7220104B | 2022-10-14 | 合格 | 192 | 280 | 352 | 1.64 | 2.28 | 1.92 | 0.022 | 5.7 | 8.1 | 28.7 | 53.6
15